## Feuil1
Comma gap/um | Not Cal/Cal? | Applied shear rate/Hz | Electrode mass/mg | s mass/mg | Areal AM mass/mg cm-2 | Theoretical areal capacity/mAh cm-2 | Thickness/um (a*) | s thick/um | Volumetric theoretical capacity/mAhcm-3 | Porosity (complete) | s poros | Porosity (w/o binders) | s poros | Density (complete)/ mg cm-3 | Density (w/o binder)/ mg cm-3 | Calender rolls gap/um (b*) | Composition | S-to-L(%) | Viscosity | date | Shear rate | StoL
moyenne | Not Cal | 50 | 23.425 | 0.2 | 11.32373 | 2.0043 | 78.7125 | 0.875 | 254.6344 | 48.12051 | #DIV/0! | 52.53869 | #DIV/0! | 2165.732 | 2086.602 | #DIV/0! | 92.7 | 58 | 2.89 | 2019-06-13 | 50 | 58.00154
moyenne | Not Cal | 25 | 36.075 | 0.2 | 20.15784 | 3.567938 | 123.75 | 0.8125 | 288.319 | 48.65026 | #DIV/0! | 53.02333 | #DIV/0! | 2143.618 | 2065.296 | #DIV/0! | 92.7 | 58 | 4.62 | 2019-06-13 | 25 | 58.00154
moyenne | Not Cal | 16.66667 | 47.3 | 0.2 | 27.9968 | 4.955434 | 163.8625 | 1.1 | 302.4165 | 48.88892 | #DIV/0! | 53.24166 | #DIV/0! | 2133.655 | 2055.697 | #DIV/0! | 92.7 | 58 | 6 | 2019-06-13 | 16.66667 | 58.00154
moyenne | Not Cal | 12.5 | 58.675 | 0.2 | 35.94052 | 6.361473 | 206.375 | 1.5 | 308.2506 | 49.54074 | #DIV/0! | 53.83798 | #DIV/0! | 2106.444 | 2029.48 | #DIV/0! | 92.7 | 58 | 7.2 | 2019-06-13 | 12.5 | 58.00154
moyenne | Not Cal | 66.66667 | 18.8375 | 0.2 | 8.234437 | 1.457495 | 67.4625 | 0.925 | 216.0493 | 54.37879 | #DIV/0! | 57.62844 | #DIV/0! | 1940.104 | 1881.903 | #DIV/0! | 94 | 60 | 1.62 | 2019-04-05 | 66.66667 | 60.01498
moyenne | Not Cal | 25 | 34.4375 | 0.2 | 19.28215 | 3.41294 | 116.7 | 0.8 | 292.4374 | 48.90215 | #DIV/0! | 52.54191 | #DIV/0! | 2173.005 | 2107.817 | #DIV/0! | 94 | 60 | 2.82 | 2019-04-05 | 25 | 60.01498
moyenne | Not Cal | 16.66667 | 47.5125 | 0.2 | 28.54168 | 5.051878 | 161.4375 | 0.6625 | 312.9445 | 48.68028 | #DIV/0! | 52.33584 | #DIV/0! | 2182.441 | 2116.97 | #DIV/0! | 94 | 60 | 3.27 | 2019-04-05 | 16.66667 | 60.01498
moyenne | Not Cal | 12.5 | 59.525 | 0.2 | 37.04877 | 6.557633 | 202.125 | 1.5875 | 324.463 | 48.45256 | #DIV/0! | 52.12434 | #DIV/0! | 2192.125 | 2126.363 | #DIV/0! | 94 | 60 | 3.78 | 2019-04-05 | 12.5 | 60.01498
moyenne | Not Cal | 100 | 18.5875 | 0.2 | 8.057335 | 1.426148 | 65.425 | 0.725 | 217.9904 | 53.24759 | #DIV/0! | 56.57789 | #DIV/0! | 1988.191 | 1928.546 | #DIV/0! | 94 | 65 | 2.7 | 2019-04-25 | 100 | 64.99196
moyenne | Not Cal | 66.66667 | 22.95 | 0.2 | 11.14678 | 1.97298 | 79.4875 | 0.9375 | 248.2567 | 51.21908 | #DIV/0! | 54.69388 | #DIV/0! | 2074.456 | 2012.222 | #DIV/0! | 94 | 65 | 3.33 | 2019-04-25 | 66.66667 | 64.99196
moyenne | Not Cal | 50 | 25.325 | 0.2 | 12.82871 | 2.270681 | 89.0875 | 0.6625 | 254.8862 | 51.9454 | #DIV/0! | 55.36846 | #DIV/0! | 2043.568 | 1982.261 | #DIV/0! | 94 | 65 | 4 | 2019-04-25 | 50 | 64.99196
moyenne | Not Cal | 16.66667 | 57.3 | 0.2 | 35.47281 | 6.278688 | 193.7 | 1.3 | 324.1866 | 48.21508 | #DIV/0! | 51.90387 | #DIV/0! | 2202.204 | 2136.137 | #DIV/0! | 94 | 65 | 7.69 | 2019-04-25 | 16.66667 | 64.99196
moyenne | Not Cal | 25 | 34.05 | 0.2 | 19.00707 | 3.364251 | 121.75 | 1.625 | 276.2701 | 52.18974 | #DIV/0! | 55.59895 | #DIV/0! | 2033.1 | 1972.041 | #DIV/0! | 94 | 60 | 3.74 | 2019-05-03 | 25 | 60.02257
moyenne | Not Cal | 16.66667 | 45.3 | 0.2 | 26.97389 | 4.774379 | 164.0875 | 2.8375 | 291.0769 | 52.36371 | #DIV/0! | 55.76052 | #DIV/0! | 2025.702 | 1964.865 | #DIV/0! | 94 | 60 | 4.56 | 2019-05-03 | 16.66667 | 60.02257
moyenne | Not Cal | 25 | 38.3625 | 0.2 | 22.06009 | 3.904637 | 133.5875 | 0.7875 | 292.2833 | 50.40372 | #DIV/0! | 53.93977 | #DIV/0! | 2108.933 | 2045.602 | #DIV/0! | 94 | 63 | 5 | 2019-05-03 | 25 | 63.00683
moyenne | Not Cal | 12.5 | 57.5875 | 0.2 | 35.67543 | 6.314552 | 206.325 | 2.2125 | 306.168 | 51.47404 | #DIV/0! | 54.93428 | #DIV/0! | 2063.535 | 2001.562 | #DIV/0! | 94 | 60 | 5.49 | 2019-05-03 | 12.5 | 60.02257
moyenne | Not Cal | 16.66667 | 52.8875 | 0.2 | 32.34572 | 5.725192 | 182.6375 | 1.475 | 313.4738 | 49.52364 | #DIV/0! | 53.12244 | #DIV/0! | 2146.356 | 2081.901 | #DIV/0! | 94 | 63 | 6.13 | 2019-05-03 | 16.66667 | 63.00683
moyenne | Not Cal | 12.5 | 66.175 | 0.2 | 41.75502 | 7.390639 | 227.7125 | 0.9125 | 324.5631 | 49.139 | #DIV/0! | 52.76523 | #DIV/0! | 2162.711 | 2097.765 | #DIV/0! | 94 | 63 | 7.4 | 2019-05-03 | 12.5 | 63.00683
moyenne | Not Cal | 50 | 25.6875 | 0.2 | 14.37367 | 2.54414 | 89.2125 | 0.8 | 285.1778 | 51.0115 | #DIV/0! | 54.50341 | #DIV/0! | 2083.157 | 2020.617 | #DIV/0! | 94 | 65 | 3.85 | 2019-05-20 | 50 | 64.90323
moyenne | Not Cal | 25 | 40.575 | 0.2 | 24.91625 | 4.410176 | 142.7375 | 0.75 | 308.9715 | 50.89034 | #DIV/0! | 54.39088 | #DIV/0! | 2088.31 | 2025.615 | #DIV/0! | 94 | 65 | 5.85 | 2019-05-20 | 25 | 64.90323
moyenne | Not Cal | 16.66667 | 54.0125 | 0.2 | 34.43201 | 6.094466 | 185.225 | 1.025 | 329.0308 | 49.15297 | #DIV/0! | 52.77736 | #DIV/0! | 2162.188 | 2097.276 | #DIV/0! | 94 | 65 | 7.63 | 2019-05-20 | 16.66667 | 64.90323
moyenne | Not Cal | 12.5 | 68.1875 | 0.2 | 44.47004 | 7.871196 | 232.2625 | 1.65 | 338.8959 | 48.59968 | #DIV/0! | 52.26351 | #DIV/0! | 2185.716 | 2120.097 | #DIV/0! | 94 | 65 | 9.17 | 2019-05-20 | 12.5 | 64.90323
moyenne | Not Cal | 50 | 24.925 | 0.2 | 12.54402 | 2.220292 | 85.75 | 1 | 258.8822 | 50.53596 | #DIV/0! | 54.06664 | #DIV/0! | 2103.185 | 2039.95 | #DIV/0! | 94 | 63 | 3.12 | 2019-05-28 | 50 | 62.97728
moyenne | Not Cal | 25 | 40.0375 | 0.2 | 23.24521 | 4.114401 | 135.75 | 1.375 | 303.0674 | 48.73029 | #DIV/0! | 52.38986 | #DIV/0! | 2179.961 | 2114.418 | #DIV/0! | 94 | 63 | 4.67 | 2019-05-28 | 25 | 62.97728
moyenne | Not Cal | 12.5 | 65.5625 | 0.2 | 41.3195 | 7.313552 | 227.4625 | 0.9125 | 321.503 | 49.60671 | #DIV/0! | 53.20371 | #DIV/0! | 2142.696 | 2078.274 | #DIV/0! | 94 | 63 | 7.4 | 2019-05-28 | 12.5 | 62.97728
moyenne | Not Cal | 100 | 16.8 | 0.2 | 6.86368 | 1.214871 | 61.0875 | 0.675 | 198.846 | 56.80164 | #DIV/0! | 59.40346 | #DIV/0! | 1863.74 | 1817.141 | #DIV/0! | 95 | 68 | 2.64 | 2019-03-20 | 100 | 67.70852
moyenne | Not Cal | 25 | 43.825 | 0.2 | 26.2058 | 4.638427 | 146.3 | 0.7375 | 317.0663 | 48.43062 | #DIV/0! | 51.53664 | #DIV/0! | 2224.897 | 2169.268 | #DIV/0! | 95 | 68 | 5.97 | 2019-03-20 | 25 | 67.70852
moyenne | Not Cal | 16.66667 | 58.5375 | 0.2 | 36.73572 | 6.502222 | 192.9375 | 2.2 | 337.0181 | 47.46979 | #DIV/0! | 50.63367 | #DIV/0! | 2266.351 | 2209.685 | #DIV/0! | 95 | 68 | 7.25 | 2019-03-20 | 16.66667 | 67.70852
moyenne | Not Cal | 100 | 14.5625 | 0.2 | 5.26238 | 0.9314413 | 54.075 | 0.675 | 172.197 | 59.59656 | #DIV/0! | 62.02972 | #DIV/0! | 1743.204 | 1699.626 | #DIV/0! | 95 | 65 | 1.71 | 2019-03-27 | 100 | 65.02448
moyenne | Not Cal | 25 | 39.45 | 0.2 | 23.07503 | 4.08428 | 131.2 | 1.6375 | 311.2626 | 48.30076 | #DIV/0! | 51.41417 | #DIV/0! | 2230.561 | 2174.8 | #DIV/0! | 95 | 65 | 3.73 | 2019-03-27 | 25 | 65.02448
moyenne | Not Cal | 16.66667 | 52.2375 | 0.2 | 32.22738 | 5.704247 | 176.3375 | 1.9125 | 323.4963 | 48.95175 | #DIV/0! | 52.02596 | #DIV/0! | 2202.474 | 2147.415 | #DIV/0! | 95 | 65 | 4.31 | 2019-03-27 | 16.66667 | 65.02448
moyenne | Not Cal | 12.5 | 66.7625 | 0.2 | 42.62331 | 7.544327 | 224.25 | 0.8 | 336.4069 | 48.50798 | #DIV/0! | 51.60892 | #DIV/0! | 2221.62 | 2166.083 | #DIV/0! | 95 | 65 | 4.98 | 2019-03-27 | 12.5 | 65.02448
moyenne | Not Cal | 50 | 25.625 | 0.2 | 14.48275 | 2.563446 | 88.575 | 0.7375 | 289.4127 | 51.44458 | #DIV/0! | 54.36873 | #DIV/0! | 2094.924 | 2042.553 | #DIV/0! | 95 | 70 | 5 | 2019-05-20 | 50 | 69.9522
moyenne | Not Cal | 25 | 43.5375 | 0.2 | 27.30322 | 4.832669 | 142.8875 | 1.1625 | 338.1728 | 47.58693 | #DIV/0! | 50.7434 | #DIV/0! | 2261.363 | 2204.83 | #DIV/0! | 95 | 70 | 7.95 | 2019-05-20 | 25 | 69.9522
moyenne | Not Cal | 16.66667 | 61.1125 | 0.2 | 39.88213 | 7.059137 | 200.0625 | 0.8625 | 352.8427 | 47.19392 | #DIV/0! | 50.37406 | #DIV/0! | 2278.319 | 2221.363 | #DIV/0! | 95 | 70 | 9.97 | 2019-05-20 | 16.66667 | 69.9522
moyenne | Not Cal | 12.5 | 75.6125 | 0.2 | 50.26018 | 8.896051 | 247.25 | 2.625 | 359.8115 | 47.01493 | #DIV/0! | 50.20584 | #DIV/0! | 2286.042 | 2228.893 | #DIV/0! | 95 | 70 | 11.49 | 2019-05-20 | 12.5 | 69.9522
moyenne | Not Cal | 50 | 27.4125 | 0.2 | 14.45854 | 2.559162 | 90.675 | 1.1125 | 282.2342 | 48.39598 | #DIV/0! | 51.50571 | #DIV/0! | 2226.257 | 2170.562 | #DIV/0! | 95 | 70 | 4.86 | 2019-05-28 | 50 | 69.95824
moyenne | Not Cal | 25 | 46.6 | 0.2 | 28.19067 | 4.989748 | 151.25 | 1.5 | 329.9012 | 46.65295 | #DIV/0! | 49.86772 | #DIV/0! | 2301.454 | 2243.877 | #DIV/0! | 95 | 70 | 7.56 | 2019-05-28 | 25 | 69.95824
moyenne | Not Cal | 16.66667 | 63.0375 | 0.2 | 39.95467 | 7.071977 | 203.625 | 1.875 | 347.3085 | 46.22749 | #DIV/0! | 49.4679 | #DIV/0! | 2319.809 | 2261.773 | #DIV/0! | 95 | 70 | 9.61 | 2019-05-28 | 16.66667 | 69.95824
moyenne | Not Cal | 12.5 | 79.2125 | 0.2 | 51.53081 | 9.120954 | 257.95 | 2.1875 | 353.6157 | 46.63637 | #DIV/0! | 49.85214 | #DIV/0! | 2302.169 | 2244.575 | #DIV/0! | 95 | 70 | 11.18 | 2019-05-28 | 12.5 | 69.95824
moyenne | Not Cal | 100 | 17.575 | 0.2 | 7.349165 | 1.300802 | 61.9875 | 0.9875 | 209.8758 | 55.91313 | #DIV/0! | 58.06998 | #DIV/0! | 1968.684 | 1930.055 | #DIV/0! | 96 | 73 | 3.1 | 2019-03-15 | 100 | 73.29101
moyenne | Not Cal | 25 | 46.0875 | 0.2 | 27.56557 | 4.879106 | 148.875 | 1.7 | 327.8225 | 48.15175 | #DIV/0! | 50.6883 | #DIV/0! | 2315.266 | 2269.837 | #DIV/0! | 96 | 73 | 6.35 | 2019-03-15 | 25 | 73.29101
moyenne | Not Cal | 16.66667 | 66.5375 | 0.2 | 42.06537 | 7.445571 | 211.25 | 2.625 | 352.497 | 47.01646 | #DIV/0! | 49.60855 | #DIV/0! | 2365.963 | 2319.538 | #DIV/0! | 96 | 73 | 7.61 | 2019-03-15 | 16.66667 | 73.29101
moyenne | Not Cal | 12.5 | 81.8875 | 0.2 | 52.94909 | 9.371988 | 261.375 | 2.125 | 358.6186 | 47.29069 | #DIV/0! | 49.86937 | #DIV/0! | 2353.717 | 2307.533 | #DIV/0! | 96 | 73 | 8.62 | 2019-03-15 | 12.5 | 73.29101
moyenne | Not Cal | 100 | 17.1625 | 0.2 | 7.054207 | 1.248595 | 59.75 | 1.625 | 208.9057 | 55.15175 | #DIV/0! | 57.35828 | #DIV/0! | 2002.256 | 1962.737 | #DIV/0! | 96 | 71 | 2.64 | 2019-03-19 | 100 | 71.04618
moyenne | Not Cal | 25 | 43.775 | 0.2 | 25.91681 | 4.587276 | 142.5875 | 2.0875 | 321.7141 | 48.70102 | #DIV/0! | 51.22493 | #DIV/0! | 2290.249 | 2245.046 | #DIV/0! | 96 | 71 | 5.33 | 2019-03-19 | 25 | 71.04618
moyenne | Not Cal | 16.66667 | 61.8875 | 0.2 | 38.75472 | 6.859586 | 200.375 | 2.875 | 342.2987 | 48.18886 | #DIV/0! | 50.73796 | #DIV/0! | 2313.115 | 2267.461 | #DIV/0! | 96 | 71 | 6.39 | 2019-03-19 | 16.66667 | 71.04618
moyenne | Not Cal | 12.5 | 78.8875 | 0.2 | 50.80411 | 8.992328 | 253.175 | 3.4625 | 355.2303 | 47.59978 | #DIV/0! | 50.17787 | #DIV/0! | 2339.415 | 2293.241 | #DIV/0! | 96 | 71 | 7.31 | 2019-03-19 | 12.5 | 71.04618
moyenne | Not Cal | 100 | 17.2375 | 0.2 | 7.252379 | 1.283671 | 61.025 | 0.55 | 210.2748 | 55.45198 | #DIV/0! | 57.62988 | #DIV/0! | 1950.325 | 1911.319 | #DIV/0! | 96 | 71 | 2.46 | 2019-03-20 | 100 | 70.83532
moyenne | Not Cal | 25 | 46.7 | 0.2 | 28.5611 | 5.055315 | 150.9625 | 1.0375 | 334.8659 | 47.18085 | #DIV/0! | 49.76312 | #DIV/0! | 2312.438 | 2266.189 | #DIV/0! | 96 | 71 | 5.38 | 2019-03-20 | 25 | 70.83532
moyenne | Not Cal | 16.66667 | 64.075 | 0.2 | 41.12755 | 7.279577 | 208.6625 | 1.4375 | 348.9085 | 47.48266 | #DIV/0! | 50.05017 | #DIV/0! | 2299.224 | 2253.24 | #DIV/0! | 96 | 71 | 6.25 | 2019-03-20 | 16.66667 | 70.83532
moyenne | Not Cal | 12.5 | 80.525 | 0.2 | 53.025 | 9.385425 | 257.55 | 1.7 | 364.4021 | 46.36991 | #DIV/0! | 48.99182 | #DIV/0! | 2347.941 | 2300.983 | #DIV/0! | 96 | 71 | 7.26 | 2019-03-20 | 12.5 | 70.83532
moyenne | Not Cal | 100 | 19.7875 | 0.2 | 9.096367 | 1.610057 | 70.1875 | 0.675 | 229.3855 | 54.79941 | #DIV/0! | 57.01153 | #DIV/0! | 1978.803 | 1939.184 | #DIV/0! | 96 | 69 | 1.71 | 2019-03-27 | 100 | 68.92272
moyenne | Not Cal | 25 | 45.3 | 0.2 | 27.54765 | 4.875935 | 152.8375 | 1.95 | 319.0403 | 49.77861 | #DIV/0! | 52.23645 | #DIV/0! | 2198.605 | 2154.585 | #DIV/0! | 96 | 69 | 3.54 | 2019-03-27 | 25 | 68.92272
moyenne | Not Cal | 100 | 17.9375 | 0.2 | 7.759063 | 1.373354 | 62.4875 | 0.4875 | 219.6983 | 54.06208 | #DIV/0! | 56.30601 | #DIV/0! | 2011.325 | 1971.136 | #DIV/0! | 96 | 67 | 1.36 | 2019-04-05 | 100 | 66.90763
moyenne | Not Cal | 66.66667 | 21.9 | 0.2 | 10.62509 | 1.880641 | 74.1125 | 0.725 | 253.6073 | 51.21605 | #DIV/0! | 53.599 | #DIV/0! | 2135.934 | 2093.256 | #DIV/0! | 96 | 67 | 1.64 | 2019-04-05 | 66.66667 | 66.90763
moyenne | Not Cal | 25 | 42.225 | 0.2 | 25.3259 | 4.482684 | 141.0125 | 1.6375 | 317.848 | 49.24079 | #DIV/0! | 51.72022 | #DIV/0! | 2222.418 | 2178.012 | #DIV/0! | 96 | 67 | 2.78 | 2019-04-05 | 25 | 66.90763
moyenne | Not Cal | 16.66667 | 56.5625 | 0.2 | 35.69603 | 6.318197 | 187.2625 | 1.2625 | 337.4355 | 48.5115 | #DIV/0! | 51.02656 | #DIV/0! | 2254.349 | 2209.304 | #DIV/0! | 96 | 67 | 3.21 | 2019-04-05 | 16.66667 | 66.90763
moyenne | Not Cal | 12.5 | 73 | 0.2 | 47.58506 | 8.422556 | 241.9875 | 1.35 | 348.0524 | 48.46969 | #DIV/0! | 50.98679 | #DIV/0! | 2256.18 | 2211.098 | #DIV/0! | 96 | 67 | 3.71 | 2019-04-05 | 12.5 | 66.90763
moyenne | Not Cal | 16.66667 | 59.1875 | 0.2 | 37.59412 | 6.654159 | 187.5875 | 1.8375 | 354.7364 | 45.88374 | #DIV/0! | 48.52782 | #DIV/0! | 2369.354 | 2321.998 | #DIV/0! | 96 | 69 | 2.7 | 2019-04-11 | 16.66667 | 68.78613
moyenne | Not Cal | 12.5 | 72.8375 | 0.2 | 47.46685 | 8.401632 | 231.625 | 1.875 | 362.7424 | 46.04707 | #DIV/0! | 48.68318 | #DIV/0! | 2362.203 | 2314.99 | #DIV/0! | 96 | 69 | 3.05 | 2019-04-11 | 12.5 | 68.78613
moyenne | Not Cal | 16.66667 | 68.5625 | 0.2 | 44.37249 | 7.85393 | 215.425 | 3.7375 | 364.6787 | 45.3097 | #DIV/0! | 47.98507 | #DIV/0! | 2394.307 | 2346.391 | #DIV/0! | 96 | 73 | 7.88 | 2019-04-11 | 16.66667 | 72.85085
moyenne | Not Cal | 50 | 28.35 | 0.2 | 15.28829 | 2.706028 | 95.5875 | 0.7 | 283.083 | 50.35778 | #DIV/0! | 52.78871 | #DIV/0! | 2173.112 | 2129.574 | #DIV/0! | 96 | 67 | 2.14 | 2019-06-13 | 50 | 66.90647
moyenne | Not Cal | 25 | 44.375 | 0.2 | 26.87745 | 4.757309 | 147.825 | 0.875 | 321.8229 | 49.04176 | #DIV/0! | 51.53714 | #DIV/0! | 2230.721 | 2186.028 | #DIV/0! | 96 | 67 | 2.94 | 2019-06-13 | 25 | 66.90647
moyenne | Not Cal | 16.66667 | 59.325 | 0.2 | 37.68918 | 6.670986 | 198.325 | 0.6875 | 336.3591 | 49.04663 | #DIV/0! | 51.54178 | #DIV/0! | 2230.507 | 2185.819 | #DIV/0! | 96 | 67 | 3.49 | 2019-06-13 | 16.66667 | 66.90647
moyenne | Not Cal | 12.5 | 72.5875 | 0.2 | 47.28053 | 8.368653 | 246.625 | 3 | 339.368 | 49.81661 | #DIV/0! | 52.27405 | #DIV/0! | 2196.801 | 2152.789 | #DIV/0! | 96 | 67 | 3.96 | 2019-06-13 | 12.5 | 66.90647
moyenne | Not Cal | 50 | 26.2375 | 0.2 | 14.8213 | 2.623371 | 90.775 | 0.7125 | 289.0076 | 50.08421 | #DIV/0! | 53.63776 | #DIV/0! | 2122.877 | 2059.233 | #DIV/0! | 94 | 67.7 | 5.46 | 2019-09-13 | 50 | 67.69457
moyenne | Not Cal | 25 | 41.55 | 0.2 | 25.66594 | 4.542872 | 141.3625 | 1.475 | 321.3654 | 48.58305 | #DIV/0! | 52.24347 | #DIV/0! | 2186.72 | 2121.162 | #DIV/0! | 94 | 67.7 | 8.59 | 2019-09-13 | 25 | 67.69457
moyenne | Not Cal | 16.66667 | 56.975 | 0.2 | 36.59026 | 6.476475 | 194.0875 | 1.125 | 333.6882 | 48.46247 | #DIV/0! | 52.13147 | #DIV/0! | 2191.849 | 2126.137 | #DIV/0! | 94 | 67.7 | 11.16 | 2019-09-13 | 16.66667 | 67.69457
moyenne | Not Cal | 12.5 | 71.8 | 0.2 | 47.08964 | 8.334866 | 247.1 | 2.0375 | 337.3244 | 48.91811 | #DIV/0! | 52.55467 | #DIV/0! | 2172.471 | 2107.34 | #DIV/0! | 94 | 67.7 | 13.19 | 2019-09-13 | 12.5 | 67.69457
moyenne | Not Cal | 50 | 31.4625 | 0.2 | 17.35803 | 3.072372 | 101.5625 | 0.8625 | 302.5233 | 46.56334 | #DIV/0! | 49.78212 | #DIV/0! | 2305.498 | 2247.85 | #DIV/0! | 95 | 71 | 5.83 | 2019-09-13 | 50 | 70.99698
moyenne | Not Cal | 25 | 49.625 | 0.2 | 30.35733 | 5.373247 | 160.7375 | 1.35 | 334.2961 | 46.49645 | #DIV/0! | 49.71925 | #DIV/0! | 2308.385 | 2250.664 | #DIV/0! | 95 | 71 | 9.08 | 2019-09-13 | 25 | 70.99698
moyenne | Not Cal | 16.66667 | 66.5375 | 0.2 | 42.46196 | 7.515768 | 214.9375 | 1.4375 | 349.6787 | 46.21898 | #DIV/0! | 49.45849 | #DIV/0! | 2320.356 | 2262.336 | #DIV/0! | 95 | 71 | 11.47 | 2019-09-13 | 16.66667 | 70.99698
moyenne | Not Cal | 12.5 | 81.85 | 0.2 | 53.42145 | 9.455597 | 269.625 | 2.625 | 350.7154 | 47.29578 | #DIV/0! | 50.47043 | #DIV/0! | 2273.898 | 2217.04 | #DIV/0! | 95 | 71 | 13.29 | 2019-09-13 | 12.5 | 70.99698
moyenne | Not Cal | 50 | 23.625 | 0.2 | 11.46433 | 2.029186 | 82.25 | 0.9 | 246.7001 | 50.59003 | #DIV/0! | 54.79335 | #DIV/0! | 2062.86 | 1987.578 | #DIV/0! | 92.7 | 60 | 3.89 | 2019-09-12 | 50 | 59.98608
moyenne | Not Cal | 25 | 36.8375 | 0.2 | 20.69201 | 3.662485 | 126.975 | 1.1625 | 288.4435 | 48.92301 | #DIV/0! | 53.26815 | #DIV/0! | 2132.458 | 2054.636 | #DIV/0! | 92.7 | 60 | 6 | 2019-09-12 | 25 | 59.98608
moyenne | Not Cal | 16.66667 | 49.4375 | 0.2 | 29.49192 | 5.220069 | 169.25 | 1.125 | 308.4291 | 48.14196 | #DIV/0! | 52.55354 | #DIV/0! | 2165.066 | 2086.055 | #DIV/0! | 92.7 | 60 | 7.97 | 2019-09-12 | 16.66667 | 59.98608
moyenne | Not Cal | 12.5 | 62.1875 | 0.2 | 38.39659 | 6.796196 | 216.6625 | 1.4875 | 313.7214 | 48.94752 | #DIV/0! | 53.29058 | #DIV/0! | 2131.434 | 2053.65 | #DIV/0! | 92.7 | 60 | 9.74 | 2019-09-12 | 12.5 | 59.98608
moyenne | Not Cal | 50 | 20.975 | 0.2 | 9.613426 | 1.701576 | 76.525 | 0.825 | 222.3834 | 54.17878 | #DIV/0! | 58.07762 | #DIV/0! | 1912.997 | 1843.169 | #DIV/0! | 92.7 | 55 | 2.17 | 2019-09-12 | 50 | 55.00598
moyenne | Not Cal | 25 | 32.7375 | 0.2 | 17.82831 | 3.155611 | 118.0125 | 1.0625 | 267.3992 | 51.86801 | #DIV/0! | 55.96347 | #DIV/0! | 2009.47 | 1936.12 | #DIV/0! | 92.7 | 55 | 3.32 | 2019-09-12 | 25 | 55.00598
moyenne | Not Cal | 16.66667 | 43.7125 | 0.2 | 25.49321 | 4.512299 | 161.725 | 1.575 | 279.0194 | 52.75218 | #DIV/0! | 56.7724 | #DIV/0! | 1972.557 | 1900.554 | #DIV/0! | 92.7 | 55 | 4.39 | 2019-09-12 | 16.66667 | 55.00598
moyenne | Not Cal | 12.5 | 55.0125 | 0.2 | 33.38509 | 5.909161 | 204.7375 | 1.125 | 288.6264 | 52.71434 | #DIV/0! | 56.73779 | #DIV/0! | 1974.136 | 1902.076 | #DIV/0! | 92.7 | 55 | 5.35 | 2019-09-12 | 12.5 | 55.00598

## Feuil2
moyenne | 100 | 17.8125 | 0.2 | 7.58846 | 1.343157 | 63.125 | 1.625 | 212.6402 | 54.64721 | #DIV/0! | 57.37713 | #DIV/0! | 1956.734 | 1907.841 | #DIV/0! | 95 | 70 | x | 2019-03-13 | 100
moyenne | 50 | 25.775 | 0.2 | 13.28741 | 2.351872 | 86.225 | 1.2125 | 272.6921 | 49.29208 | #DIV/0! | 52.34435 | #DIV/0! | 2187.779 | 2133.113 | #DIV/0! | 95 | 70 | x | 2019-03-13 | 50
moyenne | 33.33333 | 34.1625 | 0.2 | 19.29054 | 3.414426 | 108.4625 | 1.7375 | 314.8199 | 45.36291 | #DIV/0! | 48.65168 | #DIV/0! | 2357.303 | 2298.401 | #DIV/0! | 95 | 70 | x | 2019-03-13 | 33.33333
moyenne | 25 | 43.8875 | 0.2 | 26.25095 | 4.646419 | 139.9625 | 1.6125 | 332.0103 | 45.55205 | #DIV/0! | 48.82944 | #DIV/0! | 2349.142 | 2290.444 | #DIV/0! | 95 | 70 | x | 2019-03-13 | 25
moyenne | 16.66667 | 62.45 | 0.2 | 39.53658 | 6.997974 | 196.6375 | 1.45 | 355.8894 | 44.66837 | #DIV/0! | 47.99895 | #DIV/0! | 2387.268 | 2327.618 | #DIV/0! | 95 | 70 | x | 2019-03-13 | 16.66667
moyenne | 12.5 | 76.6 | 0.2 | 49.66407 | 8.79054 | 244.875 | 2.5 | 359.1268 | 45.53313 | #DIV/0! | 48.81166 | #DIV/0! | 2349.959 | 2291.24 | #DIV/0! | 95 | 70 | x | 2019-03-13 | 12.5
moyenne | 100 | 17.175 | 0.2 | 7.207204 | 1.275675 | 61.225 | 0.675 | 207.8854 | 56.01913 | #DIV/0! | 58.16953 | #DIV/0! | 1925.505 | 1886.992 | #DIV/0! | 96 | 69 | x | 2019-04-25 | 100 | 69.11389
moyenne | 16.12903 | 61.9 | 0.2 | 39.55464 | 7.001171 | 202.725 | 0.8875 | 345.3474 | 47.8365 | #DIV/0! | 50.38698 | #DIV/0! | 2283.745 | 2238.066 | #DIV/0! | 96 | 69 | x | 2019-04-25 | 16.12903 | 69.11389
moyenne | 12.5 | 75.675 | 0.2 | 49.51743 | 8.764586 | 243.5 | 1.5 | 359.9377 | 46.73621 | #DIV/0! | 49.34048 | #DIV/0! | 2331.917 | 2285.274 | #DIV/0! | 96 | 69 | x | 2019-04-25 | 12.5 | 69.11389