## Feuil1
Composition (A.M.%) | S-to-L Ratio (%) | Comma gap (µm) | Viscosity (Pas) | Mass Loading (mg cm-2) | Porosity (%)
96 | 73.29101 | 50 | 3.1 | 7.508698 | 56.63341
96 | 73.29101 | 50 | 3.1 | 7.579602 | 57.26125
96 | 73.29101 | 50 | 3.1 | 6.941469 | 57.97123
96 | 73.29101 | 50 | 3.1 | 7.437795 | 53.91063
96 | 73.29101 | 50 | 3.1 | 7.225084 | 56.25402
96 | 73.29101 | 50 | 3.1 | 7.225084 | 55.57578
96 | 73.29101 | 50 | 3.1 | 7.508698 | 54.99487
96 | 73.29101 | 50 | 3.1 | 7.366891 | 54.70387
96 | 73.29101 | 200 | 6.35 | 27.36173 | 47.36658
96 | 73.29101 | 200 | 6.35 | 29.77245 | 46.61349
96 | 73.29101 | 200 | 6.35 | 27.29082 | 49.14735
96 | 73.29101 | 200 | 6.35 | 27.85805 | 51.15066
96 | 73.29101 | 200 | 6.35 | 26.9363 | 48.18492
96 | 73.29101 | 200 | 6.35 | 27.14901 | 47.77575
96 | 73.29101 | 200 | 6.35 | 26.7945 | 48.03764
96 | 73.29101 | 200 | 6.35 | 27.36173 | 46.93761
96 | 73.29101 | 300 | 7.61 | 43.24415 | 46.60096
96 | 73.29101 | 300 | 7.61 | 41.82607 | 46.40515
96 | 73.29101 | 300 | 7.61 | 41.18794 | 47.22284
96 | 73.29101 | 300 | 7.61 | 41.89698 | 48.26448
96 | 73.29101 | 300 | 7.61 | 41.96788 | 48.17693
96 | 73.29101 | 300 | 7.61 | 41.75517 | 47.34663
96 | 73.29101 | 300 | 7.61 | 41.75517 | 45.91349
96 | 73.29101 | 300 | 7.61 | 42.88963 | 46.20117
96 | 73.29101 | 400 | 8.62 | 52.0362 | 47.90881
96 | 73.29101 | 400 | 8.62 | 52.60343 | 48.42584
96 | 73.29101 | 400 | 8.62 | 53.02885 | 47.1375
96 | 73.29101 | 400 | 8.62 | 53.73789 | 45.97806
96 | 73.29101 | 400 | 8.62 | 53.17066 | 46.99614
96 | 73.29101 | 400 | 8.62 | 53.59608 | 46.12061
96 | 73.29101 | 400 | 8.62 | 52.31982 | 48.9144
96 | 73.29101 | 400 | 8.62 | 53.09976 | 46.84413
96 | 71.04618 | 50 | 2.64 | 6.726393 | 56.36354
96 | 71.04618 | 50 | 2.64 | 7.151665 | 53.60465
96 | 71.04618 | 50 | 2.64 | 7.43518 | 54.25813
96 | 71.04618 | 50 | 2.64 | 7.009908 | 56.87445
96 | 71.04618 | 50 | 2.64 | 6.584635 | 54.82111
96 | 71.04618 | 50 | 2.64 | 6.797271 | 55.90373
96 | 71.04618 | 50 | 2.64 | 7.43518 | 54.25813
96 | 71.04618 | 50 | 2.64 | 7.293423 | 55.13024
96 | 71.04618 | 200 | 5.33 | 25.7219 | 49.2625
96 | 71.04618 | 200 | 5.33 | 25.3675 | 48.24644
96 | 71.04618 | 200 | 5.33 | 26.50156 | 48.45063
96 | 71.04618 | 200 | 5.33 | 26.64332 | 48.3016
96 | 71.04618 | 200 | 5.33 | 26.14717 | 47.55461
96 | 71.04618 | 200 | 5.33 | 26.00541 | 49.12476
96 | 71.04618 | 200 | 5.33 | 25.79277 | 49.12269
96 | 71.04618 | 200 | 5.33 | 25.15487 | 49.54495
96 | 71.04618 | 300 | 6.39 | 39.11798 | 47.88231
96 | 71.04618 | 300 | 6.39 | 39.54325 | 47.60889
96 | 71.04618 | 300 | 6.39 | 37.98392 | 48.82044
96 | 71.04618 | 300 | 6.39 | 39.47237 | 48.84155
96 | 71.04618 | 300 | 6.39 | 36.56634 | 48.69815
96 | 71.04618 | 300 | 6.39 | 39.96852 | 47.62832
96 | 71.04618 | 300 | 6.39 | 37.77128 | 49.10695
96 | 71.04618 | 300 | 6.39 | 39.61413 | 46.92426
96 | 71.04618 | 400 | 7.31 | 50.0333 | 47.45384
96 | 71.04618 | 400 | 7.31 | 51.30912 | 47.04825
96 | 71.04618 | 400 | 7.31 | 51.30912 | 47.72799
96 | 71.04618 | 400 | 7.31 | 50.52946 | 47.62585
96 | 71.04618 | 400 | 7.31 | 49.82067 | 48.13472
96 | 71.04618 | 400 | 7.31 | 51.52176 | 49.03783
96 | 71.04618 | 400 | 7.31 | 50.31682 | 46.92195
96 | 71.04618 | 400 | 7.31 | 51.59264 | 46.84781
95 | 67.70852 | 50 | 2.64 | 6.792109 | 56.27473
95 | 67.70852 | 50 | 2.64 | 7.006822 | 55.93879
95 | 67.70852 | 50 | 2.64 | 6.648966 | 56.62399
95 | 67.70852 | 50 | 2.64 | 6.362681 | 57.23381
95 | 67.70852 | 50 | 2.64 | 6.792109 | 57.06768
95 | 67.70852 | 50 | 2.64 | 6.86368 | 56.72739
95 | 67.70852 | 50 | 2.64 | 7.221536 | 55.61808
95 | 67.70852 | 50 | 2.64 | 7.221536 | 58.92862
95 | 67.70852 | 200 | 5.97 | 26.04477 | 47.82767
95 | 67.70852 | 200 | 5.97 | 26.04477 | 48.04097
95 | 67.70852 | 200 | 5.97 | 25.68691 | 48.07558
95 | 67.70852 | 200 | 5.97 | 26.33105 | 48.8907
95 | 67.70852 | 200 | 5.97 | 26.54577 | 48.51489
95 | 67.70852 | 200 | 5.97 | 26.68891 | 48.60496
95 | 67.70852 | 200 | 5.97 | 25.90162 | 48.49499
95 | 67.70852 | 200 | 5.97 | 26.40262 | 48.99523
95 | 67.70852 | 300 | 7.25 | 37.13831 | 47.07201
95 | 67.70852 | 300 | 7.25 | 36.42259 | 47.32278
95 | 67.70852 | 300 | 7.25 | 36.85202 | 47.63296
95 | 67.70852 | 300 | 7.25 | 36.49417 | 47.5303
95 | 67.70852 | 300 | 7.25 | 36.35102 | 47.4263
95 | 67.70852 | 300 | 7.25 | 35.63531 | 47.20972
95 | 67.70852 | 300 | 7.25 | 37.35302 | 47.80264
95 | 67.70852 | 300 | 7.25 | 37.6393 | 47.76161
96 | 70.83532 | 50 | 2.46 | 7.369907 | 54.92151
96 | 70.83532 | 50 | 2.46 | 7.659207 | 54.8914
96 | 70.83532 | 50 | 2.46 | 7.442232 | 54.8275
96 | 70.83532 | 50 | 2.46 | 7.152933 | 55.67897
96 | 70.83532 | 50 | 2.46 | 7.152933 | 56.13589
96 | 70.83532 | 50 | 2.46 | 6.718983 | 56.55771
96 | 70.83532 | 50 | 2.46 | 7.008283 | 55.41416
96 | 70.83532 | 50 | 2.46 | 7.514557 | 55.18871
96 | 70.83532 | 200 | 5.38 | 28.99505 | 47.0536
96 | 70.83532 | 200 | 5.38 | 28.63343 | 47.51254
96 | 70.83532 | 200 | 5.38 | 28.12715 | 47.17906
96 | 70.83532 | 200 | 5.38 | 28.63343 | 47.47207
96 | 70.83532 | 200 | 5.38 | 28.5611 | 47.19764
96 | 70.83532 | 200 | 5.38 | 28.77808 | 46.7965
96 | 70.83532 | 200 | 5.38 | 27.54855 | 47.01096
96 | 70.83532 | 200 | 5.38 | 29.21203 | 47.22444
96 | 70.83532 | 300 | 6.25 | 40.92866 | 47.27488
96 | 70.83532 | 300 | 6.25 | 41.43493 | 47.19449
96 | 70.83532 | 300 | 6.25 | 41.36261 | 47.84536
96 | 70.83532 | 300 | 6.25 | 40.92866 | 48.74563
96 | 70.83532 | 300 | 6.25 | 41.29028 | 47.37883
96 | 70.83532 | 300 | 6.25 | 41.50726 | 46.81746
96 | 70.83532 | 300 | 6.25 | 41.57958 | 47.84815
96 | 70.83532 | 300 | 6.25 | 39.98844 | 46.75647
96 | 70.83532 | 400 | 7.26 | 51.41577 | 46.97195
96 | 70.83532 | 400 | 7.26 | 52.64529 | 45.93821
96 | 70.83532 | 400 | 7.26 | 51.70507 | 46.20723
96 | 70.83532 | 400 | 7.26 | 52.64529 | 47.30283
96 | 70.83532 | 400 | 7.26 | 54.23644 | 45.93755
96 | 70.83532 | 400 | 7.26 | 54.81504 | 46.12815
96 | 70.83532 | 400 | 7.26 | 53.07924 | 45.95905
96 | 70.83532 | 400 | 7.26 | 53.65784 | 46.5143
95 | 65.02448 | 50 | 1.71 | 5.432366 | 59.59256
95 | 65.02448 | 50 | 1.71 | 5.28922 | 58.77188
95 | 65.02448 | 50 | 1.71 | 5.00293 | 60.37038
95 | 65.02448 | 50 | 1.71 | 5.503938 | 58.93498
95 | 65.02448 | 50 | 1.71 | 5.217648 | 59.19942
95 | 65.02448 | 50 | 1.71 | 5.503938 | 59.43123
95 | 65.02448 | 50 | 1.71 | 5.217648 | 60.71055
95 | 65.02448 | 50 | 1.71 | 4.931357 | 59.76153
95 | 65.02448 | 200 | 3.73 | 22.1088 | 48.48133
95 | 65.02448 | 200 | 3.73 | 23.18239 | 47.53307
95 | 65.02448 | 200 | 3.73 | 24.61384 | 48.93559
95 | 65.02448 | 200 | 3.73 | 23.18239 | 47.48436
95 | 65.02448 | 200 | 3.73 | 22.03722 | 48.64811
95 | 65.02448 | 200 | 3.73 | 24.04126 | 47.30028
95 | 65.02448 | 200 | 3.73 | 23.03924 | 48.28877
95 | 65.02448 | 200 | 3.73 | 22.39509 | 49.73456
95 | 65.02448 | 300 | 4.31 | 31.69954 | 48.68009
95 | 65.02448 | 300 | 4.31 | 32.98784 | 49.28654
95 | 65.02448 | 300 | 4.31 | 32.70155 | 48.75801
95 | 65.02448 | 300 | 4.31 | 32.55841 | 49.21065
95 | 65.02448 | 300 | 4.31 | 32.27212 | 48.43742
95 | 65.02448 | 300 | 4.31 | 31.91425 | 49.34095
95 | 65.02448 | 300 | 4.31 | 31.55639 | 48.57057
95 | 65.02448 | 300 | 4.31 | 32.12897 | 49.32979
95 | 65.02448 | 400 | 4.98 | 42.7933 | 48.13454
95 | 65.02448 | 400 | 4.98 | 43.50903 | 48.64472
95 | 65.02448 | 400 | 4.98 | 43.50903 | 48.16828
95 | 65.02448 | 400 | 4.98 | 42.93644 | 48.39684
95 | 65.02448 | 400 | 4.98 | 42.006 | 48.47443
95 | 65.02448 | 400 | 4.98 | 42.86487 | 48.98547
95 | 65.02448 | 400 | 4.98 | 40.57455 | 48.89419
95 | 65.02448 | 400 | 4.98 | 42.7933 | 48.3654
96 | 68.92272 | 50 | 1.71 | 9.322375 | 54.91285
96 | 68.92272 | 50 | 1.71 | 8.88844 | 55.65971
96 | 68.92272 | 50 | 1.71 | 9.17773 | 54.21658
96 | 68.92272 | 50 | 1.71 | 8.960763 | 54.34173
96 | 68.92272 | 50 | 1.71 | 9.033085 | 54.93815
96 | 68.92272 | 50 | 1.71 | 9.17773 | 54.21658
96 | 68.92272 | 50 | 1.71 | 9.322375 | 54.44994
96 | 68.92272 | 50 | 1.71 | 8.88844 | 55.65971
96 | 68.92272 | 200 | 3.54 | 27.61998 | 49.71493
96 | 68.92272 | 200 | 3.54 | 27.76462 | 48.74571
96 | 68.92272 | 200 | 3.54 | 26.31817 | 49.77955
96 | 68.92272 | 200 | 3.54 | 27.76462 | 49.45159
96 | 68.92272 | 200 | 3.54 | 27.6923 | 50.71452
96 | 68.92272 | 200 | 3.54 | 28.19856 | 49.81351
96 | 68.92272 | 200 | 3.54 | 27.33069 | 50.61943
96 | 68.92272 | 200 | 3.54 | 27.6923 | 49.38965
94 | 60.01498 | 75 | 1.62 | 8.066243 | 54.85793
94 | 60.01498 | 75 | 1.62 | 8.420336 | 55.84003
94 | 60.01498 | 75 | 1.62 | 8.066243 | 55.05901
94 | 60.01498 | 75 | 1.62 | 8.066243 | 53.82493
94 | 60.01498 | 75 | 1.62 | 8.632792 | 52.74446
94 | 60.01498 | 75 | 1.62 | 8.278699 | 53.66894
94 | 60.01498 | 75 | 1.62 | 8.137062 | 54.4616
94 | 60.01498 | 75 | 1.62 | 8.20788 | 54.5734
94 | 60.01498 | 200 | 2.82 | 19.18477 | 48.61606
94 | 60.01498 | 200 | 2.82 | 19.25559 | 48.59151
94 | 60.01498 | 200 | 2.82 | 19.25559 | 49.34831
94 | 60.01498 | 200 | 2.82 | 18.75986 | 49.10017
94 | 60.01498 | 200 | 2.82 | 18.83068 | 48.90803
94 | 60.01498 | 200 | 2.82 | 19.6805 | 49.08716
94 | 60.01498 | 200 | 2.82 | 19.25559 | 48.86438
94 | 60.01498 | 200 | 2.82 | 20.03459 | 48.70162
94 | 60.01498 | 300 | 3.27 | 28.88692 | 48.82189
94 | 60.01498 | 300 | 3.27 | 28.88692 | 48.12384
94 | 60.01498 | 300 | 3.27 | 28.24956 | 49.12235
94 | 60.01498 | 300 | 3.27 | 28.10792 | 48.06888
94 | 60.01498 | 300 | 3.27 | 28.39119 | 48.97746
94 | 60.01498 | 300 | 3.27 | 28.60365 | 48.26113
94 | 60.01498 | 300 | 3.27 | 28.60365 | 49.32376
94 | 60.01498 | 300 | 3.27 | 28.60365 | 48.74294
94 | 60.01498 | 400 | 3.78 | 36.96025 | 48.54774
94 | 60.01498 | 400 | 3.78 | 37.45598 | 48.43157
94 | 60.01498 | 400 | 3.78 | 37.24352 | 48.72407
94 | 60.01498 | 400 | 3.78 | 36.67697 | 47.48078
94 | 60.01498 | 400 | 3.78 | 37.95171 | 49.14839
94 | 60.01498 | 400 | 3.78 | 37.5268 | 48.33407
94 | 60.01498 | 400 | 3.78 | 36.60615 | 48.7555
94 | 60.01498 | 400 | 3.78 | 35.96879 | 48.19834
96 | 66.90763 | 50 | 1.36 | 8.165912 | 54.50344
96 | 66.90763 | 50 | 1.36 | 7.514954 | 54.96631
96 | 66.90763 | 50 | 1.36 | 7.442625 | 53.28153
96 | 66.90763 | 50 | 1.36 | 7.442625 | 53.52677
96 | 66.90763 | 50 | 1.36 | 8.093584 | 53.26467
96 | 66.90763 | 50 | 1.36 | 8.238241 | 53.99272
96 | 66.90763 | 50 | 1.36 | 7.370296 | 54.69192
96 | 66.90763 | 50 | 1.36 | 7.804269 | 54.2693
96 | 66.90763 | 75 | 1.64 | 11.56536 | 51.04189
96 | 66.90763 | 75 | 1.64 | 10.33577 | 51.50056
96 | 66.90763 | 75 | 1.64 | 9.757144 | 51.53939
96 | 66.90763 | 75 | 1.64 | 10.19112 | 51.60664
96 | 66.90763 | 75 | 1.64 | 10.84207 | 51.05555
96 | 66.90763 | 75 | 1.64 | 11.34838 | 51.17859
96 | 66.90763 | 75 | 1.64 | 10.4081 | 50.17849
96 | 66.90763 | 75 | 1.64 | 10.55276 | 51.62729
96 | 66.90763 | 200 | 2.78 | 25.59713 | 49.21051
96 | 66.90763 | 200 | 2.78 | 23.13796 | 48.8894
96 | 66.90763 | 200 | 2.78 | 25.74179 | 50.25122
96 | 66.90763 | 200 | 2.78 | 25.45248 | 49.41316
96 | 66.90763 | 200 | 2.78 | 24.5122 | 50.02956
96 | 66.90763 | 200 | 2.78 | 26.24809 | 48.68919
96 | 66.90763 | 200 | 2.78 | 26.53741 | 48.96237
96 | 66.90763 | 200 | 2.78 | 25.38015 | 48.4809
96 | 66.90763 | 300 | 3.21 | 35.21685 | 48.18658
96 | 66.90763 | 300 | 3.21 | 35.86781 | 48.03231
96 | 66.90763 | 300 | 3.21 | 36.01247 | 48.60522
96 | 66.90763 | 300 | 3.21 | 36.44644 | 49.61794
96 | 66.90763 | 300 | 3.21 | 35.28918 | 48.08017
96 | 66.90763 | 300 | 3.21 | 35.28918 | 48.39928
96 | 66.90763 | 300 | 3.21 | 35.94014 | 48.14856
96 | 66.90763 | 300 | 3.21 | 35.50617 | 49.02198
96 | 66.90763 | 400 | 3.71 | 47.72972 | 48.31547
96 | 66.90763 | 400 | 3.71 | 47.80205 | 48.70411
96 | 66.90763 | 400 | 3.71 | 47.94671 | 48.31576
96 | 66.90763 | 400 | 3.71 | 47.94671 | 48.29233
96 | 66.90763 | 400 | 3.71 | 48.01904 | 48.23779
96 | 66.90763 | 400 | 3.71 | 46.71712 | 48.71164
96 | 66.90763 | 400 | 3.71 | 47.65739 | 48.62762
96 | 66.90763 | 400 | 3.71 | 46.86178 | 48.55282
96 | 68.78613 | 300 | 2.7 | 38.47109 | 46.38112
96 | 68.78613 | 300 | 2.7 | 37.89247 | 45.82282
96 | 68.78613 | 300 | 2.7 | 37.24152 | 46.52859
96 | 68.78613 | 300 | 2.7 | 37.53083 | 46.11319
96 | 68.78613 | 300 | 2.7 | 37.09687 | 45.75416
96 | 68.78613 | 300 | 2.7 | 37.09687 | 45.41869
96 | 68.78613 | 300 | 2.7 | 38.03713 | 45.38626
96 | 68.78613 | 300 | 2.7 | 37.38618 | 45.66507
96 | 68.78613 | 400 | 3.05 | 47.51205 | 46.35169
96 | 68.78613 | 400 | 3.05 | 47.87369 | 46.19869
96 | 68.78613 | 400 | 3.05 | 47.29507 | 45.29861
96 | 68.78613 | 400 | 3.05 | 48.163 | 46.38013
96 | 68.78613 | 400 | 3.05 | 47.58438 | 46.27002
96 | 68.78613 | 400 | 3.05 | 47.07808 | 45.813
96 | 68.78613 | 400 | 3.05 | 46.93343 | 45.9795
96 | 68.78613 | 400 | 3.05 | 47.29507 | 46.08493
96 | 72.85085 | 300 | 7.88 | 45.05052 | 44.9438
96 | 72.85085 | 300 | 7.88 | 45.62911 | 44.80369
96 | 72.85085 | 300 | 7.88 | 44.03799 | 45.90337
96 | 72.85085 | 300 | 7.88 | 44.61658 | 44.33042
96 | 72.85085 | 300 | 7.88 | 43.89334 | 44.76944
96 | 72.85085 | 300 | 7.88 | 44.03799 | 48.30529
96 | 72.85085 | 300 | 7.88 | 45.26749 | 44.10447
96 | 72.85085 | 300 | 7.88 | 42.44686 | 45.31716
94 | 64.99196 | 50 | 2.7 | 8.207824 | 53.75448
94 | 64.99196 | 50 | 2.7 | 8.066187 | 51.9555
94 | 64.99196 | 50 | 2.7 | 8.066187 | 52.40875
94 | 64.99196 | 50 | 2.7 | 8.207824 | 53.43988
94 | 64.99196 | 50 | 2.7 | 7.712097 | 53.84478
94 | 64.99196 | 50 | 2.7 | 8.207824 | 54.06485
94 | 64.99196 | 50 | 2.7 | 7.924551 | 54.21624
94 | 64.99196 | 50 | 2.7 | 8.066187 | 52.29624
94 | 64.99196 | 75 | 3.33 | 10.96973 | 51.17027
94 | 64.99196 | 75 | 3.33 | 10.96973 | 49.83124
94 | 64.99196 | 75 | 3.33 | 11.32382 | 51.74086
94 | 64.99196 | 75 | 3.33 | 10.96973 | 51.60087
94 | 64.99196 | 75 | 3.33 | 11.04055 | 53.50257
94 | 64.99196 | 75 | 3.33 | 11.253 | 50.43846
94 | 64.99196 | 75 | 3.33 | 11.253 | 50.87093
94 | 64.99196 | 75 | 3.33 | 11.39464 | 50.59744
94 | 64.99196 | 100 | 4 | 12.74019 | 52.00099
94 | 64.99196 | 100 | 4 | 12.74019 | 52.21687
94 | 64.99196 | 100 | 4 | 13.02346 | 52.57643
94 | 64.99196 | 100 | 4 | 12.811 | 51.95126
94 | 64.99196 | 100 | 4 | 13.02346 | 51.15444
94 | 64.99196 | 100 | 4 | 12.811 | 51.58836
94 | 64.99196 | 100 | 4 | 12.811 | 51.95126
94 | 64.99196 | 100 | 4 | 12.66937 | 52.12359
94 | 64.99196 | 300 | 7.69 | 35.54363 | 47.6649
94 | 64.99196 | 300 | 7.69 | 34.69381 | 47.62137
94 | 64.99196 | 300 | 7.69 | 35.33118 | 47.60768
94 | 64.99196 | 300 | 7.69 | 34.76463 | 47.64084
94 | 64.99196 | 300 | 7.69 | 35.89772 | 48.5958
94 | 64.99196 | 300 | 7.69 | 36.88918 | 48.35848
94 | 64.99196 | 300 | 7.69 | 35.0479 | 49.52377
94 | 64.99196 | 300 | 7.69 | 35.61445 | 48.70783
94 | 60.02257 | 200 | 3.74 | 18.54676 | 52.50732
94 | 60.02257 | 200 | 3.74 | 19.25493 | 53.09442
94 | 60.02257 | 200 | 3.74 | 17.62615 | 52.93792
94 | 60.02257 | 200 | 3.74 | 19.75064 | 51.41375
94 | 60.02257 | 200 | 3.74 | 19.46737 | 51.14991
94 | 60.02257 | 200 | 3.74 | 19.39656 | 51.81095
94 | 60.02257 | 200 | 3.74 | 18.6884 | 52.14464
94 | 60.02257 | 200 | 3.74 | 19.32574 | 52.45899
94 | 60.02257 | 300 | 4.56 | 25.48675 | 51.21436
94 | 60.02257 | 300 | 4.56 | 25.77002 | 51.77898
94 | 60.02257 | 300 | 4.56 | 26.83226 | 51.84431
94 | 60.02257 | 300 | 4.56 | 28.88593 | 53.882
94 | 60.02257 | 300 | 4.56 | 26.19491 | 52.40776
94 | 60.02257 | 300 | 4.56 | 26.69063 | 52.20136
94 | 60.02257 | 300 | 4.56 | 27.96532 | 52.6312
94 | 60.02257 | 300 | 4.56 | 27.96532 | 52.94975
94 | 60.02257 | 400 | 5.49 | 34.83449 | 55.23932
94 | 60.02257 | 400 | 5.49 | 33.77225 | 52.98191
94 | 60.02257 | 400 | 5.49 | 34.40959 | 51.55541
94 | 60.02257 | 400 | 5.49 | 36.67571 | 50.74857
94 | 60.02257 | 400 | 5.49 | 35.7551 | 50.22136
94 | 60.02257 | 400 | 5.49 | 35.89673 | 50.02417
94 | 60.02257 | 400 | 5.49 | 37.31306 | 50.00004
94 | 60.02257 | 400 | 5.49 | 36.74653 | 51.02153
94 | 63.00683 | 200 | 5 | 21.59096 | 50.71025
94 | 63.00683 | 200 | 5 | 22.29909 | 50.53781
94 | 63.00683 | 200 | 5 | 22.51153 | 50.02229
94 | 63.00683 | 200 | 5 | 21.94502 | 50.35492
94 | 63.00683 | 200 | 5 | 22.08665 | 50.39335
94 | 63.00683 | 200 | 5 | 22.01584 | 50.23972
94 | 63.00683 | 200 | 5 | 22.01584 | 50.46346
94 | 63.00683 | 200 | 5 | 22.01584 | 50.50796
94 | 63.00683 | 300 | 6.13 | 32.49619 | 49.08768
94 | 63.00683 | 300 | 6.13 | 32.77945 | 48.3203
94 | 63.00683 | 300 | 6.13 | 32.92107 | 49.68232
94 | 63.00683 | 300 | 6.13 | 32.63782 | 49.80865
94 | 63.00683 | 300 | 6.13 | 31.434 | 50.44152
94 | 63.00683 | 300 | 6.13 | 32.42538 | 49.82696
94 | 63.00683 | 300 | 6.13 | 32.56701 | 49.32577
94 | 63.00683 | 300 | 6.13 | 31.50481 | 49.69593
94 | 63.00683 | 400 | 7.4 | 41.34785 | 49.31199
94 | 63.00683 | 400 | 7.4 | 41.6311 | 49.08947
94 | 63.00683 | 400 | 7.4 | 42.33923 | 49.48273
94 | 63.00683 | 400 | 7.4 | 41.41866 | 49.37401
94 | 63.00683 | 400 | 7.4 | 42.12679 | 49.00668
94 | 63.00683 | 400 | 7.4 | 41.70191 | 48.92799
94 | 63.00683 | 400 | 7.4 | 41.6311 | 49.08947
94 | 63.00683 | 400 | 7.4 | 41.84354 | 48.82968
94 | 64.90323 | 100 | 3.85 | 14.45334 | 50.93509
94 | 64.90323 | 100 | 3.85 | 14.24089 | 50.78823
94 | 64.90323 | 100 | 3.85 | 13.95763 | 51.63347
94 | 64.90323 | 100 | 3.85 | 14.17008 | 50.69242
94 | 64.90323 | 100 | 3.85 | 14.52415 | 50.76151
94 | 64.90323 | 100 | 3.85 | 14.59497 | 51.44258
94 | 64.90323 | 100 | 3.85 | 14.31171 | 50.54352
94 | 64.90323 | 100 | 3.85 | 14.7366 | 51.29521
94 | 64.90323 | 200 | 5.85 | 24.50906 | 50.82656
94 | 64.90323 | 200 | 5.85 | 24.93395 | 50.80259
94 | 64.90323 | 200 | 5.85 | 25.00477 | 51.08719
94 | 64.90323 | 200 | 5.85 | 25.1464 | 50.88694
94 | 64.90323 | 200 | 5.85 | 24.79232 | 50.84947
94 | 64.90323 | 200 | 5.85 | 24.93395 | 50.84136
94 | 64.90323 | 200 | 5.85 | 25.00477 | 51.01058
94 | 64.90323 | 200 | 5.85 | 25.00477 | 50.81801
94 | 64.90323 | 300 | 7.63 | 35.20212 | 48.67583
94 | 64.90323 | 300 | 7.63 | 34.63561 | 49.08643
94 | 64.90323 | 300 | 7.63 | 33.71501 | 49.24689
94 | 64.90323 | 300 | 7.63 | 34.1399 | 49.21837
94 | 64.90323 | 300 | 7.63 | 33.57338 | 48.84451
94 | 64.90323 | 300 | 7.63 | 34.56479 | 49.48731
94 | 64.90323 | 300 | 7.63 | 34.77724 | 49.29531
94 | 64.90323 | 300 | 7.63 | 34.84805 | 49.3691
94 | 64.90323 | 400 | 9.17 | 44.62052 | 48.83768
94 | 64.90323 | 400 | 9.17 | 43.55829 | 48.40029
94 | 64.90323 | 400 | 9.17 | 44.62052 | 48.60213
94 | 64.90323 | 400 | 9.17 | 44.83296 | 48.59409
94 | 64.90323 | 400 | 9.17 | 45.11622 | 48.293
94 | 64.90323 | 400 | 9.17 | 44.40807 | 48.61024
94 | 64.90323 | 400 | 9.17 | 43.62911 | 48.55996
94 | 64.90323 | 400 | 9.17 | 44.97459 | 48.90007
95 | 69.9522 | 100 | 5 | 14.32171 | 50.99388
95 | 69.9522 | 100 | 5 | 14.25014 | 51.1703
95 | 69.9522 | 100 | 5 | 14.67957 | 51.66739
95 | 69.9522 | 100 | 5 | 14.25014 | 51.57835
95 | 69.9522 | 100 | 5 | 14.39328 | 51.76376
95 | 69.9522 | 100 | 5 | 14.608 | 51.90305
95 | 69.9522 | 100 | 5 | 14.608 | 51.37812
95 | 69.9522 | 100 | 5 | 14.75114 | 51.10179
95 | 69.9522 | 200 | 7.95 | 27.4911 | 46.85313
95 | 69.9522 | 200 | 7.95 | 27.13323 | 47.12599
95 | 69.9522 | 200 | 7.95 | 27.41952 | 47.40823
95 | 69.9522 | 200 | 7.95 | 28.49311 | 47.84994
95 | 69.9522 | 200 | 7.95 | 26.4175 | 48.10623
95 | 69.9522 | 200 | 7.95 | 28.20682 | 47.5476
95 | 69.9522 | 200 | 7.95 | 27.70581 | 47.68173
95 | 69.9522 | 200 | 7.95 | 25.55863 | 48.12261
95 | 69.9522 | 300 | 9.97 | 40.37419 | 46.81271
95 | 69.9522 | 300 | 9.97 | 40.23105 | 47.25759
95 | 69.9522 | 300 | 9.97 | 40.37419 | 46.69758
95 | 69.9522 | 300 | 9.97 | 39.08588 | 47.22761
95 | 69.9522 | 300 | 9.97 | 40.0879 | 47.18986
95 | 69.9522 | 300 | 9.97 | 39.65846 | 47.35763
95 | 69.9522 | 300 | 9.97 | 39.73004 | 47.66129
95 | 69.9522 | 300 | 9.97 | 39.51532 | 47.34712
95 | 69.9522 | 400 | 11.49 | 51.18168 | 47.35649
95 | 69.9522 | 400 | 11.49 | 47.67461 | 46.93702
95 | 69.9522 | 400 | 11.49 | 50.68067 | 47.42854
95 | 69.9522 | 400 | 11.49 | 49.03449 | 46.64058
95 | 69.9522 | 400 | 11.49 | 51.1101 | 46.75671
95 | 69.9522 | 400 | 11.49 | 51.46797 | 46.61187
95 | 69.9522 | 400 | 11.49 | 48.96292 | 46.95506
95 | 69.9522 | 400 | 11.49 | 51.96898 | 47.43316
94 | 62.97728 | 100 | 3.12 | 12.95118 | 49.9107
94 | 62.97728 | 100 | 3.12 | 12.3847 | 50.57374
94 | 62.97728 | 100 | 3.12 | 12.45551 | 50.99457
94 | 62.97728 | 100 | 3.12 | 12.10146 | 50.92137
94 | 62.97728 | 100 | 3.12 | 12.66794 | 50.23701
94 | 62.97728 | 100 | 3.12 | 13.0928 | 49.90497
94 | 62.97728 | 100 | 3.12 | 12.59713 | 50.82397
94 | 62.97728 | 100 | 3.12 | 12.10146 | 50.92137
94 | 62.97728 | 200 | 4.67 | 22.93541 | 49.076
94 | 62.97728 | 200 | 4.67 | 23.92675 | 48.25238
94 | 62.97728 | 200 | 4.67 | 22.29812 | 49.59652
94 | 62.97728 | 200 | 4.67 | 23.85594 | 48.40553
94 | 62.97728 | 200 | 4.67 | 23.28946 | 49.19155
94 | 62.97728 | 200 | 4.67 | 23.64351 | 48.41915
94 | 62.97728 | 200 | 4.67 | 23.14784 | 49.05636
94 | 62.97728 | 200 | 4.67 | 22.8646 | 47.84488
94 | 62.97728 | 400 | 7.4 | 41.77091 | 49.72415
94 | 62.97728 | 400 | 7.4 | 40.77957 | 49.90532
94 | 62.97728 | 400 | 7.4 | 40.42552 | 49.59795
94 | 62.97728 | 400 | 7.4 | 42.62064 | 49.19021
94 | 62.97728 | 400 | 7.4 | 40.07147 | 49.83944
94 | 62.97728 | 400 | 7.4 | 41.7001 | 49.51799
94 | 62.97728 | 400 | 7.4 | 40.85038 | 49.71961
94 | 62.97728 | 400 | 7.4 | 42.3374 | 49.35899
95 | 69.95824 | 100 | 4.86 | 14.09176 | 48.4473
95 | 69.95824 | 100 | 4.86 | 14.09176 | 49.20879
95 | 69.95824 | 100 | 4.86 | 14.80744 | 48.16068
95 | 69.95824 | 100 | 4.86 | 14.52116 | 47.66106
95 | 69.95824 | 100 | 4.86 | 14.37803 | 47.40001
95 | 69.95824 | 100 | 4.86 | 14.52116 | 48.42291
95 | 69.95824 | 100 | 4.86 | 14.37803 | 48.93131
95 | 69.95824 | 100 | 4.86 | 14.87901 | 48.93581
95 | 69.95824 | 200 | 7.56 | 27.40342 | 46.37708
95 | 69.95824 | 200 | 7.56 | 28.47694 | 46.8345
95 | 69.95824 | 200 | 7.56 | 27.97597 | 46.54279
95 | 69.95824 | 200 | 7.56 | 28.69165 | 46.43365
95 | 69.95824 | 200 | 7.56 | 28.19067 | 46.96317
95 | 69.95824 | 200 | 7.56 | 28.26224 | 46.41538
95 | 69.95824 | 200 | 7.56 | 28.19067 | 46.96317
95 | 69.95824 | 200 | 7.56 | 28.33381 | 46.69388
95 | 69.95824 | 300 | 9.61 | 39.85627 | 47.34473
95 | 69.95824 | 300 | 9.61 | 39.06902 | 46.94863
95 | 69.95824 | 300 | 9.61 | 40.21411 | 46.29039
95 | 69.95824 | 300 | 9.61 | 39.06902 | 46.04793
95 | 69.95824 | 300 | 9.61 | 38.85431 | 45.73017
95 | 69.95824 | 300 | 9.61 | 42.14645 | 46.07099
95 | 69.95824 | 300 | 9.61 | 39.92784 | 45.47906
95 | 69.95824 | 300 | 9.61 | 40.50038 | 45.90804
95 | 69.95824 | 400 | 11.18 | 51.73657 | 46.6651
95 | 69.95824 | 400 | 11.18 | 51.52187 | 45.74026
95 | 69.95824 | 400 | 11.18 | 51.09246 | 46.19249
95 | 69.95824 | 400 | 11.18 | 51.59343 | 47.2583
95 | 69.95824 | 400 | 11.18 | 51.87971 | 46.74254
95 | 69.95824 | 400 | 11.18 | 51.52187 | 47.02073
95 | 69.95824 | 400 | 11.18 | 51.09246 | 46.88027
95 | 69.95824 | 400 | 11.18 | 51.80814 | 46.59132
92.7 | 58.00154 | 100 | 2.89 | 11.1666 | 47.24356
92.7 | 58.00154 | 100 | 2.89 | 11.09676 | 48.14231
92.7 | 58.00154 | 100 | 2.89 | 11.02693 | 48.83873
92.7 | 58.00154 | 100 | 2.89 | 11.3761 | 47.78118
92.7 | 58.00154 | 100 | 2.89 | 11.44594 | 48.28729
92.7 | 58.00154 | 100 | 2.89 | 11.51577 | 47.51297
92.7 | 58.00154 | 100 | 2.89 | 11.3761 | 49.04819
92.7 | 58.00154 | 100 | 2.89 | 11.58561 | 48.10985
92.7 | 58.00154 | 200 | 4.62 | 20.10546 | 48.9101
92.7 | 58.00154 | 200 | 4.62 | 20.24513 | 48.75673
92.7 | 58.00154 | 200 | 4.62 | 20.24513 | 48.55518
92.7 | 58.00154 | 200 | 4.62 | 20.24513 | 48.40298
92.7 | 58.00154 | 200 | 4.62 | 20.10546 | 49.11025
92.7 | 58.00154 | 200 | 4.62 | 20.03563 | 48.37691
92.7 | 58.00154 | 200 | 4.62 | 19.89596 | 48.88965
92.7 | 58.00154 | 200 | 4.62 | 20.3848 | 48.20027
92.7 | 58.00154 | 300 | 6 | 28.62532 | 48.52036
92.7 | 58.00154 | 300 | 6 | 27.85713 | 48.83367
92.7 | 58.00154 | 300 | 6 | 28.06664 | 48.81266
92.7 | 58.00154 | 300 | 6 | 27.71747 | 49.0902
92.7 | 58.00154 | 300 | 6 | 27.7873 | 48.59659
92.7 | 58.00154 | 300 | 6 | 27.5778 | 48.69033
92.7 | 58.00154 | 300 | 6 | 28.13647 | 49.29363
92.7 | 58.00154 | 300 | 6 | 28.20631 | 49.2739
92.7 | 58.00154 | 400 | 7.2 | 37.0055 | 48.22246
92.7 | 58.00154 | 400 | 7.2 | 35.25963 | 49.57318
92.7 | 58.00154 | 400 | 7.2 | 36.5865 | 49.35711
92.7 | 58.00154 | 400 | 7.2 | 35.95798 | 50.2271
92.7 | 58.00154 | 400 | 7.2 | 36.16749 | 49.11953
92.7 | 58.00154 | 400 | 7.2 | 35.67864 | 49.25476
92.7 | 58.00154 | 400 | 7.2 | 35.46914 | 50.10197
92.7 | 58.00154 | 400 | 7.2 | 35.3993 | 50.46984
96 | 66.90647 | 100 | 2.14 | 14.96286 | 51.02001
96 | 66.90647 | 100 | 2.14 | 15.46909 | 50.04995
96 | 66.90647 | 100 | 2.14 | 15.39677 | 50.21592
96 | 66.90647 | 100 | 2.14 | 15.10749 | 50.47843
96 | 66.90647 | 100 | 2.14 | 15.03517 | 50.57934
96 | 66.90647 | 100 | 2.14 | 15.39677 | 50.28347
96 | 66.90647 | 100 | 2.14 | 15.46909 | 50.18513
96 | 66.90647 | 100 | 2.14 | 15.46909 | 50.04995
96 | 66.90647 | 200 | 2.94 | 26.96785 | 49.2264
96 | 66.90647 | 200 | 2.94 | 27.40177 | 49.33143
96 | 66.90647 | 200 | 2.94 | 26.96785 | 48.94365
96 | 66.90647 | 200 | 2.94 | 26.46162 | 48.7607
96 | 66.90647 | 200 | 2.94 | 26.96785 | 48.94365
96 | 66.90647 | 200 | 2.94 | 27.18481 | 49.13983
96 | 66.90647 | 200 | 2.94 | 26.60626 | 48.9788
96 | 66.90647 | 200 | 2.94 | 26.46162 | 49.00964
96 | 66.90647 | 300 | 3.49 | 37.30951 | 49.17642
96 | 66.90647 | 300 | 3.49 | 38.17734 | 48.90098
96 | 66.90647 | 300 | 3.49 | 37.74342 | 49.16728
96 | 66.90647 | 300 | 3.49 | 36.94791 | 49.43745
96 | 66.90647 | 300 | 3.49 | 38.10502 | 48.88278
96 | 66.90647 | 300 | 3.49 | 37.6711 | 48.97592
96 | 66.90647 | 300 | 3.49 | 37.88806 | 48.94358
96 | 66.90647 | 300 | 3.49 | 37.6711 | 48.88865
96 | 66.90647 | 400 | 3.96 | 47.7958 | 49.15334
96 | 66.90647 | 400 | 3.96 | 46.42174 | 50.39336
96 | 66.90647 | 400 | 3.96 | 44.25216 | 49.29666
96 | 66.90647 | 400 | 3.96 | 52.71351 | 50.93974
96 | 66.90647 | 400 | 3.96 | 49.24219 | 49.20413
96 | 66.90647 | 400 | 3.96 | 43.60128 | 49.80073
96 | 66.90647 | 400 | 3.96 | 48.22972 | 50.24855
96 | 66.90647 | 400 | 3.96 | 45.98782 | 49.49638
92.7 | 59.98608 | 100 | 3.89 | 11.23734 | 50.87112
92.7 | 59.98608 | 100 | 3.89 | 11.51671 | 50.1558
92.7 | 59.98608 | 100 | 3.89 | 11.44687 | 51.27425
92.7 | 59.98608 | 100 | 3.89 | 11.44687 | 50.45807
92.7 | 59.98608 | 100 | 3.89 | 11.51671 | 50.97696
92.7 | 59.98608 | 100 | 3.89 | 11.79607 | 49.7878
92.7 | 59.98608 | 100 | 3.89 | 11.1675 | 50.84376
92.7 | 59.98608 | 100 | 3.89 | 11.58655 | 50.3525
92.7 | 59.98608 | 200 | 6 | 20.52614 | 49.48986
92.7 | 59.98608 | 200 | 6 | 20.66582 | 48.50862
92.7 | 59.98608 | 200 | 6 | 20.52614 | 49.34513
92.7 | 59.98608 | 200 | 6 | 20.66582 | 49.00042
92.7 | 59.98608 | 200 | 6 | 20.8055 | 48.65571
92.7 | 59.98608 | 200 | 6 | 20.66582 | 49.00042
92.7 | 59.98608 | 200 | 6 | 20.87534 | 48.72821
92.7 | 59.98608 | 200 | 6 | 20.8055 | 48.65571
92.7 | 59.98608 | 300 | 7.97 | 29.53557 | 49.02184
92.7 | 59.98608 | 300 | 7.97 | 29.81493 | 48.19359
92.7 | 59.98608 | 300 | 7.97 | 29.11652 | 48.00858
92.7 | 59.98608 | 300 | 7.97 | 29.39589 | 48.22536
92.7 | 59.98608 | 300 | 7.97 | 29.11652 | 48.00858
92.7 | 59.98608 | 300 | 7.97 | 28.97684 | 47.89793
92.7 | 59.98608 | 300 | 7.97 | 30.16413 | 47.93694
92.7 | 59.98608 | 300 | 7.97 | 29.81493 | 47.84284
92.7 | 59.98608 | 400 | 9.74 | 37.07835 | 50.28364
92.7 | 59.98608 | 400 | 9.74 | 37.35771 | 50.92768
92.7 | 59.98608 | 400 | 9.74 | 38.61484 | 49.09519
92.7 | 59.98608 | 400 | 9.74 | 38.1958 | 49.82679
92.7 | 59.98608 | 400 | 9.74 | 43.7132 | 41.38732
92.7 | 59.98608 | 400 | 9.74 | 38.33548 | 49.64331
92.7 | 59.98608 | 400 | 9.74 | 37.00851 | 50.63347
92.7 | 59.98608 | 400 | 9.74 | 36.86883 | 49.78278
92.7 | 55.00598 | 100 | 2.17 | 9.700726 | 53.32292
92.7 | 55.00598 | 100 | 2.17 | 9.561046 | 53.12205
92.7 | 55.00598 | 100 | 2.17 | 9.561046 | 53.82303
92.7 | 55.00598 | 100 | 2.17 | 9.281688 | 56.47396
92.7 | 55.00598 | 100 | 2.17 | 9.770565 | 53.84634
92.7 | 55.00598 | 100 | 2.17 | 9.840405 | 53.4313
92.7 | 55.00598 | 100 | 2.17 | 9.700726 | 55.07958
92.7 | 55.00598 | 100 | 2.17 | 9.491207 | 54.33106
92.7 | 55.00598 | 200 | 3.32 | 17.87196 | 51.23637
92.7 | 55.00598 | 200 | 3.32 | 17.5926 | 52.64862
92.7 | 55.00598 | 200 | 3.32 | 17.87196 | 51.44147
92.7 | 55.00598 | 200 | 3.32 | 17.73228 | 51.92209
92.7 | 55.00598 | 200 | 3.32 | 17.87196 | 51.64486
92.7 | 55.00598 | 200 | 3.32 | 17.87196 | 51.74591
92.7 | 55.00598 | 200 | 3.32 | 17.52277 | 52.18915
92.7 | 55.00598 | 200 | 3.32 | 18.291 | 52.1156
92.7 | 55.00598 | 300 | 4.39 | 25.27496 | 52.22554
92.7 | 55.00598 | 300 | 4.39 | 25.694 | 52.74702
92.7 | 55.00598 | 300 | 4.39 | 25.55432 | 53.0707
92.7 | 55.00598 | 300 | 4.39 | 25.41464 | 52.31038
92.7 | 55.00598 | 300 | 4.39 | 25.62416 | 52.94245
92.7 | 55.00598 | 300 | 4.39 | 25.83368 | 52.89248
92.7 | 55.00598 | 300 | 4.39 | 25.20513 | 53.04453
92.7 | 55.00598 | 300 | 4.39 | 25.3448 | 52.78432
92.7 | 55.00598 | 400 | 5.35 | 33.097 | 52.67351
92.7 | 55.00598 | 400 | 5.35 | 33.51604 | 52.59895
92.7 | 55.00598 | 400 | 5.35 | 32.81765 | 52.54777
92.7 | 55.00598 | 400 | 5.35 | 33.23668 | 52.73534
92.7 | 55.00598 | 400 | 5.35 | 33.4462 | 52.64589
92.7 | 55.00598 | 400 | 5.35 | 33.16684 | 52.59988
92.7 | 55.00598 | 400 | 5.35 | 33.86524 | 52.87883
92.7 | 55.00598 | 400 | 5.35 | 33.93508 | 53.03457
94 | 67.69457 | 100 | 5.46 | 15.00721 | 50.21528
94 | 67.69457 | 100 | 5.46 | 14.72392 | 50.89455
94 | 67.69457 | 100 | 5.46 | 14.72392 | 50.49854
94 | 67.69457 | 100 | 5.46 | 14.79474 | 49.30652
94 | 67.69457 | 100 | 5.46 | 14.72392 | 49.89239
94 | 67.69457 | 100 | 5.46 | 14.72392 | 50.29812
94 | 67.69457 | 100 | 5.46 | 14.93639 | 49.85163
94 | 67.69457 | 100 | 5.46 | 14.93639 | 49.71664
94 | 67.69457 | 200 | 8.59 | 25.27642 | 48.38844
94 | 67.69457 | 200 | 8.59 | 25.55971 | 49.46028
94 | 67.69457 | 200 | 8.59 | 25.41806 | 48.51947
94 | 67.69457 | 200 | 8.59 | 26.40957 | 48.14872
94 | 67.69457 | 200 | 8.59 | 25.48889 | 48.79068
94 | 67.69457 | 200 | 8.59 | 25.34724 | 48.24383
94 | 67.69457 | 200 | 8.59 | 25.843 | 48.49295
94 | 67.69457 | 200 | 8.59 | 25.98464 | 48.62005
94 | 67.69457 | 300 | 11.16 | 36.46632 | 48.32093
94 | 67.69457 | 300 | 11.16 | 36.89125 | 48.39125
94 | 67.69457 | 300 | 11.16 | 36.25385 | 48.62203
94 | 67.69457 | 300 | 11.16 | 36.11221 | 48.41358
94 | 67.69457 | 300 | 11.16 | 37.387 | 48.19031
94 | 67.69457 | 300 | 11.16 | 36.67878 | 48.25437
94 | 67.69457 | 300 | 11.16 | 36.53714 | 49.08596
94 | 67.69457 | 300 | 11.16 | 36.3955 | 48.4213
94 | 67.69457 | 400 | 13.19 | 47.3021 | 50.3911
94 | 67.69457 | 400 | 13.19 | 48.01033 | 48.78947
94 | 67.69457 | 400 | 13.19 | 47.16046 | 48.37509
94 | 67.69457 | 400 | 13.19 | 46.94799 | 48.60767
94 | 67.69457 | 400 | 13.19 | 47.86868 | 48.61185
94 | 67.69457 | 400 | 13.19 | 44.82333 | 49.83578
94 | 67.69457 | 400 | 13.19 | 47.58539 | 48.36191
94 | 67.69457 | 400 | 13.19 | 47.01882 | 48.37198
95 | 70.99698 | 100 | 5.83 | 17.74273 | 46.29195
95 | 70.99698 | 100 | 5.83 | 17.52802 | 46.34276
95 | 70.99698 | 100 | 5.83 | 17.17016 | 46.15461
95 | 70.99698 | 100 | 5.83 | 17.45645 | 46.56186
95 | 70.99698 | 100 | 5.83 | 17.17016 | 47.17312
95 | 70.99698 | 100 | 5.83 | 17.09859 | 46.24086
95 | 70.99698 | 100 | 5.83 | 17.17016 | 46.08531
95 | 70.99698 | 100 | 5.83 | 17.52802 | 47.65628
95 | 70.99698 | 200 | 9.08 | 29.98157 | 47.22296
95 | 70.99698 | 200 | 9.08 | 30.33943 | 45.85071
95 | 70.99698 | 200 | 9.08 | 29.19428 | 48.6459
95 | 70.99698 | 200 | 9.08 | 30.69729 | 45.60988
95 | 70.99698 | 200 | 9.08 | 30.69729 | 46.38855
95 | 70.99698 | 200 | 9.08 | 30.55415 | 46.25382
95 | 70.99698 | 200 | 9.08 | 30.33943 | 45.85071
95 | 70.99698 | 200 | 9.08 | 31.05515 | 46.14904
95 | 70.99698 | 300 | 11.47 | 41.7194 | 46.62459
95 | 70.99698 | 300 | 11.47 | 42.00569 | 46.42687
95 | 70.99698 | 300 | 11.47 | 42.43513 | 45.7089
95 | 70.99698 | 300 | 11.47 | 42.64984 | 46.82831
95 | 70.99698 | 300 | 11.47 | 42.72141 | 45.59937
95 | 70.99698 | 300 | 11.47 | 43.50871 | 46.3063
95 | 70.99698 | 300 | 11.47 | 42.64984 | 45.71883
95 | 70.99698 | 300 | 11.47 | 42.00569 | 46.53865
95 | 70.99698 | 400 | 13.29 | 49.59234 | 49.93989
95 | 70.99698 | 400 | 13.29 | 54.45925 | 48.23936
95 | 70.99698 | 400 | 13.29 | 54.02981 | 47.4185
95 | 70.99698 | 400 | 13.29 | 53.17095 | 46.32753
95 | 70.99698 | 400 | 13.29 | 54.02981 | 46.56594
95 | 70.99698 | 400 | 13.29 | 53.67195 | 45.8218
95 | 70.99698 | 400 | 13.29 | 54.60239 | 46.21768
95 | 70.99698 | 400 | 13.29 | 53.8151 | 47.83553